## 01 Scatterplot
Visual root cause analysis
You are trying to better understand the relationship between the compressive strength
of concrete and various inputs. In this case, you are interested in the impact of fly ash on compressive strength.
Procedure:
Plot compressive strength versus fly ash on a scatterplot
Show a trend line and linear regression equation on the graph
Make sure you understand what the y-axis and x-axis correspond to on the graph and the regression equation
Based on your results: Is fly ash a good predictor (cause?) of compressive strength in concrete?
No | Cement | Slag | Fly ash | Water | SP | Coarse Aggr. | Fine Aggr. | Air Entrainment | Compressive Strength (28-day)(Mpa)
1 | 273 | 82 | 105 | 210 | 9 | 904 | 680 | No | 34.99
2 | 163 | 149 | 191 | 180 | 12 | 843 | 746 | Yes | 32.27229
3 | 162 | 148 | 191 | 179 | 16 | 840 | 743 | Yes | 35.45036
4 | 162 | 148 | 190 | 179 | 19 | 838 | 741 | No | 42.08
5 | 154 | 112 | 144 | 220 | 10 | 923 | 658 | No | 26.82
6 | 147 | 89 | 115 | 202 | 9 | 860 | 829 | Yes | 18.10741
7 | 152 | 139 | 178 | 168 | 18 | 944 | 695 | No | 38.86
8 | 145 | 0 | 227 | 240 | 6 | 750 | 853 | Yes | 27.51893
9 | 152 | 0 | 237 | 204 | 6 | 785 | 892 | No | 32.71
10 | 304 | 0 | 140 | 214 | 6 | 895 | 722 | No | 38.46
11 | 145 | 106 | 136 | 208 | 10 | 751 | 883 | No | 26.02
12 | 148 | 109 | 139 | 193 | 7 | 768 | 902 | Yes | 20.93776
13 | 142 | 130 | 167 | 215 | 6 | 735 | 836 | Yes | 24.66481
14 | 354 | 0 | 0 | 234 | 6 | 959 | 691 | Yes | 27.46989
15 | 374 | 0 | 0 | 190 | 7 | 1013 | 730 | No | 32.44
16 | 159 | 116 | 149 | 175 | 15 | 953 | 720 | Yes | 27.3151
17 | 153 | 0 | 239 | 200 | 6 | 1002 | 684 | No | 28.29
18 | 295 | 106 | 136 | 206 | 11 | 750 | 766 | Yes | 30.85745
19 | 310 | 0 | 143 | 168 | 10 | 914 | 804 | Yes | 41.94892
20 | 296 | 97 | 0 | 219 | 9 | 932 | 685 | Yes | 20.73034
21 | 305 | 100 | 0 | 196 | 10 | 959 | 705 | Yes | 22.21194
22 | 310 | 0 | 143 | 218 | 10 | 787 | 804 | No | 36.19
23 | 148 | 180 | 0 | 183 | 11 | 972 | 757 | Yes | 10.68477
24 | 146 | 178 | 0 | 192 | 11 | 961 | 749 | Yes | 12.1307
25 | 142 | 130 | 167 | 174 | 11 | 883 | 785 | No | 36.72
26 | 140 | 128 | 164 | 183 | 12 | 871 | 775 | No | 33.38
27 | 308 | 111 | 142 | 217 | 10 | 783 | 686 | No | 42.08
28 | 295 | 106 | 136 | 208 | 6 | 871 | 650 | No | 39.4
29 | 298 | 107 | 137 | 201 | 6 | 878 | 655 | No | 41.27
30 | 314 | 0 | 161 | 207 | 6 | 851 | 757 | No | 41.14
31 | 321 | 0 | 164 | 190 | 5 | 870 | 774 | Yes | 40.20026
32 | 349 | 0 | 178 | 230 | 6 | 785 | 721 | No | 43.95
33 | 366 | 0 | 187 | 191 | 7 | 824 | 757 | No | 52.65
34 | 274 | 89 | 115 | 202 | 9 | 759 | 827 | No | 35.52
35 | 137 | 167 | 214 | 226 | 6 | 708 | 757 | Yes | 28.93531
36 | 275 | 99 | 127 | 184 | 13 | 810 | 790 | No | 43.54
37 | 252 | 76 | 97 | 194 | 8 | 835 | 821 | Yes | 24.58489
38 | 165 | 150 | 0 | 182 | 12 | 1023 | 729 | No | 18.26
39 | 158 | 0 | 246 | 174 | 7 | 1035 | 706 | Yes | 29.55193
40 | 156 | 0 | 243 | 180 | 11 | 1022 | 698 | Yes | 25.82137
41 | 145 | 177 | 227 | 209 | 11 | 752 | 715 | Yes | 29.34918
42 | 154 | 141 | 181 | 234 | 11 | 797 | 683 | Yes | 26.68161
43 | 160 | 146 | 188 | 203 | 11 | 829 | 710 | No | 33.51
44 | 291 | 105 | 0 | 205 | 6 | 859 | 797 | No | 27.62
45 | 298 | 107 | 0 | 186 | 6 | 879 | 815 | Yes | 23.21064
46 | 318 | 126 | 0 | 210 | 6 | 861 | 737 | Yes | 23.20358
47 | 280 | 92 | 118 | 207 | 9 | 883 | 679 | No | 37.39
48 | 287 | 94 | 121 | 188 | 9 | 904 | 696 | No | 43.01
49 | 332 | 0 | 170 | 160 | 6 | 900 | 806 | Yes | 52.2448
50 | 326 | 0 | 167 | 174 | 6 | 884 | 792 | No | 52.65
51 | 320 | 0 | 163 | 188 | 9 | 866 | 776 | No | 45.69
52 | 342 | 136 | 0 | 225 | 11 | 770 | 747 | Yes | 23.59439
53 | 356 | 142 | 0 | 193 | 11 | 801 | 778 | Yes | 31.00073
54 | 309 | 0 | 142 | 218 | 10 | 912 | 680 | No | 38.59
55 | 322 | 0 | 149 | 186 | 8 | 951 | 709 | No | 45.42
56 | 159 | 193 | 0 | 208 | 12 | 821 | 818 | Yes | 14.8772
57 | 307 | 110 | 0 | 189 | 10 | 904 | 765 | No | 31.5
58 | 313 | 124 | 0 | 205 | 11 | 846 | 758 | Yes | 20.68666
59 | 143 | 131 | 168 | 217 | 6 | 891 | 672 | No | 26.42
60 | 140 | 128 | 164 | 237 | 6 | 869 | 656 | Yes | 22.89606
61 | 278 | 0 | 117 | 205 | 9 | 875 | 799 | No | 32.71
62 | 288 | 0 | 121 | 177 | 7 | 908 | 829 | No | 39.93
63 | 299 | 107 | 0 | 210 | 10 | 881 | 745 | Yes | 22.43074
64 | 291 | 104 | 0 | 231 | 9 | 857 | 725 | No | 30.43
65 | 265 | 86 | 111 | 195 | 6 | 833 | 790 | No | 37.39
66 | 159 | 0 | 248 | 175 | 12 | 1041 | 683 | No | 35.39
67 | 160 | 0 | 250 | 168 | 12 | 1049 | 688 | Yes | 31.16748
68 | 166 | 0 | 260 | 183 | 13 | 859 | 827 | No | 40.34
69 | 320 | 127 | 164 | 211 | 6 | 721 | 723 | Yes | 38.69692
70 | 336 | 134 | 0 | 222 | 6 | 756 | 787 | No | 31.9
71 | 276 | 90 | 116 | 180 | 9 | 870 | 768 | No | 44.08
72 | 313 | 112 | 0 | 220 | 10 | 794 | 789 | No | 28.16
73 | 322 | 116 | 0 | 196 | 10 | 818 | 813 | No | 29.77
74 | 294 | 106 | 136 | 207 | 6 | 747 | 778 | No | 41.27
75 | 146 | 106 | 137 | 209 | 6 | 875 | 765 | Yes | 18.30229
76 | 149 | 109 | 139 | 193 | 6 | 892 | 780 | Yes | 18.34382
77 | 159 | 0 | 187 | 176 | 11 | 990 | 789 | Yes | 25.28074
78 | 261 | 78 | 100 | 201 | 9 | 864 | 761 | No | 34.18
79 | 140 | 1.4 | 198.1 | 174.9 | 4.4 | 1049.9 | 780.5 | Yes | 23.17479
80 | 141.1 | 0.6 | 209.5 | 188.8 | 4.6 | 996.1 | 789.2 | Yes | 23.57309
81 | 140.1 | 4.2 | 215.9 | 193.9 | 4.7 | 1049.5 | 710.1 | No | 26.42
82 | 140.1 | 11.8 | 226.1 | 207.8 | 4.9 | 1020.9 | 683.8 | Yes | 20.35316
83 | 160.2 | 0.3 | 240 | 233.5 | 9.2 | 781 | 841.1 | No | 36.19
84 | 140.2 | 30.5 | 239 | 169.4 | 5.3 | 1028.4 | 742.7 | Yes | 30.96748
85 | 140.2 | 44.8 | 234.9 | 171.3 | 5.5 | 1047.6 | 704 | No | 33.78
86 | 140.5 | 61.1 | 238.9 | 182.5 | 5.7 | 1017.7 | 681.4 | Yes | 25.72504
87 | 143.3 | 91.8 | 239.8 | 200.8 | 6.2 | 964.8 | 647.1 | Yes | 20.99077
88 | 194.3 | 0.3 | 240 | 234.2 | 8.9 | 780.6 | 811.3 | Yes | 30.97383
89 | 150.4 | 110.9 | 239.7 | 168.1 | 6.5 | 1000.2 | 667.2 | Yes | 32.21672
90 | 150.3 | 111.4 | 238.8 | 167.3 | 6.5 | 999.5 | 670.5 | No | 38.19
91 | 155.4 | 122.1 | 240 | 179.9 | 6.7 | 966.8 | 652.5 | No | 35.52
92 | 165.3 | 143.2 | 238.3 | 200.4 | 7.1 | 883.2 | 652.6 | No | 32.84
93 | 303.8 | 0.2 | 239.8 | 236.4 | 8.3 | 780.1 | 715.3 | No | 44.48
94 | 172 | 162.1 | 238.5 | 166 | 7.4 | 953.3 | 641.4 | No | 41.54
95 | 172.8 | 158.3 | 239.5 | 166.4 | 7.4 | 952.6 | 644.1 | No | 41.81
96 | 184.3 | 153.4 | 239.2 | 179 | 7.5 | 920.2 | 640.9 | Yes | 33.67223
97 | 215.6 | 112.9 | 239 | 198.7 | 7.4 | 884 | 649.1 | Yes | 33.49086
98 | 295.3 | 0 | 239.9 | 236.2 | 8.3 | 780.3 | 722.9 | No | 44.08
99 | 248.3 | 101 | 239.1 | 168.9 | 7.7 | 954.2 | 640.6 | No | 49.97
100 | 248 | 101 | 239.9 | 169.1 | 7.7 | 949.9 | 644.1 | No | 50.23
101 | 258.8 | 88 | 239.6 | 175.3 | 7.6 | 938.9 | 646 | Yes | 43.46057
102 | 297.1 | 40.9 | 239.9 | 194 | 7.5 | 908.9 | 651.8 | Yes | 44.63946
103 | 348.7 | 0.1 | 223.1 | 208.5 | 9.6 | 786.2 | 758.1 | No | 48.77

## 02 Single regression
Statistical root cause analysis (one independent variable)
You are trying to better understand the relationship between the compressive strength
of concrete and various inputs. In this case, you are interested in the impact of fly ash on compressive strength.
Procedure:
Regress compressive strength on fly ash
Assess the explanatory power of the resulting regression model
No | Cement | Slag | Fly ash | Water | SP | Coarse Aggr. | Fine Aggr. | Air Entrainment | Compressive Strength (28-day)(Mpa)
1 | 273 | 82 | 105 | 210 | 9 | 904 | 680 | No | 34.99
2 | 163 | 149 | 191 | 180 | 12 | 843 | 746 | Yes | 32.27229
3 | 162 | 148 | 191 | 179 | 16 | 840 | 743 | Yes | 35.45036
4 | 162 | 148 | 190 | 179 | 19 | 838 | 741 | No | 42.08
5 | 154 | 112 | 144 | 220 | 10 | 923 | 658 | No | 26.82
6 | 147 | 89 | 115 | 202 | 9 | 860 | 829 | Yes | 18.10741
7 | 152 | 139 | 178 | 168 | 18 | 944 | 695 | No | 38.86
8 | 145 | 0 | 227 | 240 | 6 | 750 | 853 | Yes | 27.51893
9 | 152 | 0 | 237 | 204 | 6 | 785 | 892 | No | 32.71
10 | 304 | 0 | 140 | 214 | 6 | 895 | 722 | No | 38.46
11 | 145 | 106 | 136 | 208 | 10 | 751 | 883 | No | 26.02
12 | 148 | 109 | 139 | 193 | 7 | 768 | 902 | Yes | 20.93776
13 | 142 | 130 | 167 | 215 | 6 | 735 | 836 | Yes | 24.66481
14 | 354 | 0 | 0 | 234 | 6 | 959 | 691 | Yes | 27.46989
15 | 374 | 0 | 0 | 190 | 7 | 1013 | 730 | No | 32.44
16 | 159 | 116 | 149 | 175 | 15 | 953 | 720 | Yes | 27.3151
17 | 153 | 0 | 239 | 200 | 6 | 1002 | 684 | No | 28.29
18 | 295 | 106 | 136 | 206 | 11 | 750 | 766 | Yes | 30.85745
19 | 310 | 0 | 143 | 168 | 10 | 914 | 804 | Yes | 41.94892
20 | 296 | 97 | 0 | 219 | 9 | 932 | 685 | Yes | 20.73034
21 | 305 | 100 | 0 | 196 | 10 | 959 | 705 | Yes | 22.21194
22 | 310 | 0 | 143 | 218 | 10 | 787 | 804 | No | 36.19
23 | 148 | 180 | 0 | 183 | 11 | 972 | 757 | Yes | 10.68477
24 | 146 | 178 | 0 | 192 | 11 | 961 | 749 | Yes | 12.1307
25 | 142 | 130 | 167 | 174 | 11 | 883 | 785 | No | 36.72
26 | 140 | 128 | 164 | 183 | 12 | 871 | 775 | No | 33.38
27 | 308 | 111 | 142 | 217 | 10 | 783 | 686 | No | 42.08
28 | 295 | 106 | 136 | 208 | 6 | 871 | 650 | No | 39.4
29 | 298 | 107 | 137 | 201 | 6 | 878 | 655 | No | 41.27
30 | 314 | 0 | 161 | 207 | 6 | 851 | 757 | No | 41.14
31 | 321 | 0 | 164 | 190 | 5 | 870 | 774 | Yes | 40.20026
32 | 349 | 0 | 178 | 230 | 6 | 785 | 721 | No | 43.95
33 | 366 | 0 | 187 | 191 | 7 | 824 | 757 | No | 52.65
34 | 274 | 89 | 115 | 202 | 9 | 759 | 827 | No | 35.52
35 | 137 | 167 | 214 | 226 | 6 | 708 | 757 | Yes | 28.93531
36 | 275 | 99 | 127 | 184 | 13 | 810 | 790 | No | 43.54
37 | 252 | 76 | 97 | 194 | 8 | 835 | 821 | Yes | 24.58489
38 | 165 | 150 | 0 | 182 | 12 | 1023 | 729 | No | 18.26
39 | 158 | 0 | 246 | 174 | 7 | 1035 | 706 | Yes | 29.55193
40 | 156 | 0 | 243 | 180 | 11 | 1022 | 698 | Yes | 25.82137
41 | 145 | 177 | 227 | 209 | 11 | 752 | 715 | Yes | 29.34918
42 | 154 | 141 | 181 | 234 | 11 | 797 | 683 | Yes | 26.68161
43 | 160 | 146 | 188 | 203 | 11 | 829 | 710 | No | 33.51
44 | 291 | 105 | 0 | 205 | 6 | 859 | 797 | No | 27.62
45 | 298 | 107 | 0 | 186 | 6 | 879 | 815 | Yes | 23.21064
46 | 318 | 126 | 0 | 210 | 6 | 861 | 737 | Yes | 23.20358
47 | 280 | 92 | 118 | 207 | 9 | 883 | 679 | No | 37.39
48 | 287 | 94 | 121 | 188 | 9 | 904 | 696 | No | 43.01
49 | 332 | 0 | 170 | 160 | 6 | 900 | 806 | Yes | 52.2448
50 | 326 | 0 | 167 | 174 | 6 | 884 | 792 | No | 52.65
51 | 320 | 0 | 163 | 188 | 9 | 866 | 776 | No | 45.69
52 | 342 | 136 | 0 | 225 | 11 | 770 | 747 | Yes | 23.59439
53 | 356 | 142 | 0 | 193 | 11 | 801 | 778 | Yes | 31.00073
54 | 309 | 0 | 142 | 218 | 10 | 912 | 680 | No | 38.59
55 | 322 | 0 | 149 | 186 | 8 | 951 | 709 | No | 45.42
56 | 159 | 193 | 0 | 208 | 12 | 821 | 818 | Yes | 14.8772
57 | 307 | 110 | 0 | 189 | 10 | 904 | 765 | No | 31.5
58 | 313 | 124 | 0 | 205 | 11 | 846 | 758 | Yes | 20.68666
59 | 143 | 131 | 168 | 217 | 6 | 891 | 672 | No | 26.42
60 | 140 | 128 | 164 | 237 | 6 | 869 | 656 | Yes | 22.89606
61 | 278 | 0 | 117 | 205 | 9 | 875 | 799 | No | 32.71
62 | 288 | 0 | 121 | 177 | 7 | 908 | 829 | No | 39.93
63 | 299 | 107 | 0 | 210 | 10 | 881 | 745 | Yes | 22.43074
64 | 291 | 104 | 0 | 231 | 9 | 857 | 725 | No | 30.43
65 | 265 | 86 | 111 | 195 | 6 | 833 | 790 | No | 37.39
66 | 159 | 0 | 248 | 175 | 12 | 1041 | 683 | No | 35.39
67 | 160 | 0 | 250 | 168 | 12 | 1049 | 688 | Yes | 31.16748
68 | 166 | 0 | 260 | 183 | 13 | 859 | 827 | No | 40.34
69 | 320 | 127 | 164 | 211 | 6 | 721 | 723 | Yes | 38.69692
70 | 336 | 134 | 0 | 222 | 6 | 756 | 787 | No | 31.9
71 | 276 | 90 | 116 | 180 | 9 | 870 | 768 | No | 44.08
72 | 313 | 112 | 0 | 220 | 10 | 794 | 789 | No | 28.16
73 | 322 | 116 | 0 | 196 | 10 | 818 | 813 | No | 29.77
74 | 294 | 106 | 136 | 207 | 6 | 747 | 778 | No | 41.27
75 | 146 | 106 | 137 | 209 | 6 | 875 | 765 | Yes | 18.30229
76 | 149 | 109 | 139 | 193 | 6 | 892 | 780 | Yes | 18.34382
77 | 159 | 0 | 187 | 176 | 11 | 990 | 789 | Yes | 25.28074
78 | 261 | 78 | 100 | 201 | 9 | 864 | 761 | No | 34.18
79 | 140 | 1.4 | 198.1 | 174.9 | 4.4 | 1049.9 | 780.5 | Yes | 23.17479
80 | 141.1 | 0.6 | 209.5 | 188.8 | 4.6 | 996.1 | 789.2 | Yes | 23.57309
81 | 140.1 | 4.2 | 215.9 | 193.9 | 4.7 | 1049.5 | 710.1 | No | 26.42
82 | 140.1 | 11.8 | 226.1 | 207.8 | 4.9 | 1020.9 | 683.8 | Yes | 20.35316
83 | 160.2 | 0.3 | 240 | 233.5 | 9.2 | 781 | 841.1 | No | 36.19
84 | 140.2 | 30.5 | 239 | 169.4 | 5.3 | 1028.4 | 742.7 | Yes | 30.96748
85 | 140.2 | 44.8 | 234.9 | 171.3 | 5.5 | 1047.6 | 704 | No | 33.78
86 | 140.5 | 61.1 | 238.9 | 182.5 | 5.7 | 1017.7 | 681.4 | Yes | 25.72504
87 | 143.3 | 91.8 | 239.8 | 200.8 | 6.2 | 964.8 | 647.1 | Yes | 20.99077
88 | 194.3 | 0.3 | 240 | 234.2 | 8.9 | 780.6 | 811.3 | Yes | 30.97383
89 | 150.4 | 110.9 | 239.7 | 168.1 | 6.5 | 1000.2 | 667.2 | Yes | 32.21672
90 | 150.3 | 111.4 | 238.8 | 167.3 | 6.5 | 999.5 | 670.5 | No | 38.19
91 | 155.4 | 122.1 | 240 | 179.9 | 6.7 | 966.8 | 652.5 | No | 35.52
92 | 165.3 | 143.2 | 238.3 | 200.4 | 7.1 | 883.2 | 652.6 | No | 32.84
93 | 303.8 | 0.2 | 239.8 | 236.4 | 8.3 | 780.1 | 715.3 | No | 44.48
94 | 172 | 162.1 | 238.5 | 166 | 7.4 | 953.3 | 641.4 | No | 41.54
95 | 172.8 | 158.3 | 239.5 | 166.4 | 7.4 | 952.6 | 644.1 | No | 41.81
96 | 184.3 | 153.4 | 239.2 | 179 | 7.5 | 920.2 | 640.9 | Yes | 33.67223
97 | 215.6 | 112.9 | 239 | 198.7 | 7.4 | 884 | 649.1 | Yes | 33.49086
98 | 295.3 | 0 | 239.9 | 236.2 | 8.3 | 780.3 | 722.9 | No | 44.08
99 | 248.3 | 101 | 239.1 | 168.9 | 7.7 | 954.2 | 640.6 | No | 49.97
100 | 248 | 101 | 239.9 | 169.1 | 7.7 | 949.9 | 644.1 | No | 50.23
101 | 258.8 | 88 | 239.6 | 175.3 | 7.6 | 938.9 | 646 | Yes | 43.46057
102 | 297.1 | 40.9 | 239.9 | 194 | 7.5 | 908.9 | 651.8 | Yes | 44.63946
103 | 348.7 | 0.1 | 223.1 | 208.5 | 9.6 | 786.2 | 758.1 | No | 48.77

## 03 Multiple regression
Statistical root cause analysis (one independent variable)
You are trying to better understand the relationship between the compressive strength
of concrete and various inputs. In this case, you are interested in the impact of fly ash on compressive strength.
Procedure:
Regress compressive strength on fly ash and assess the explanatory power
How does the multiple regression model compare to the single regression model on Page 5
No | Cement | Slag | Fly ash | Water | SP | Coarse Aggr. | Fine Aggr. | Air Entrainment | Compressive Strength (28-day)(Mpa)
1 | 273 | 82 | 105 | 210 | 9 | 904 | 680 | No | 34.99
2 | 163 | 149 | 191 | 180 | 12 | 843 | 746 | Yes | 32.27229
3 | 162 | 148 | 191 | 179 | 16 | 840 | 743 | Yes | 35.45036
4 | 162 | 148 | 190 | 179 | 19 | 838 | 741 | No | 42.08
5 | 154 | 112 | 144 | 220 | 10 | 923 | 658 | No | 26.82
6 | 147 | 89 | 115 | 202 | 9 | 860 | 829 | Yes | 18.10741
7 | 152 | 139 | 178 | 168 | 18 | 944 | 695 | No | 38.86
8 | 145 | 0 | 227 | 240 | 6 | 750 | 853 | Yes | 27.51893
9 | 152 | 0 | 237 | 204 | 6 | 785 | 892 | No | 32.71
10 | 304 | 0 | 140 | 214 | 6 | 895 | 722 | No | 38.46
11 | 145 | 106 | 136 | 208 | 10 | 751 | 883 | No | 26.02
12 | 148 | 109 | 139 | 193 | 7 | 768 | 902 | Yes | 20.93776
13 | 142 | 130 | 167 | 215 | 6 | 735 | 836 | Yes | 24.66481
14 | 354 | 0 | 0 | 234 | 6 | 959 | 691 | Yes | 27.46989
15 | 374 | 0 | 0 | 190 | 7 | 1013 | 730 | No | 32.44
16 | 159 | 116 | 149 | 175 | 15 | 953 | 720 | Yes | 27.3151
17 | 153 | 0 | 239 | 200 | 6 | 1002 | 684 | No | 28.29
18 | 295 | 106 | 136 | 206 | 11 | 750 | 766 | Yes | 30.85745
19 | 310 | 0 | 143 | 168 | 10 | 914 | 804 | Yes | 41.94892
20 | 296 | 97 | 0 | 219 | 9 | 932 | 685 | Yes | 20.73034
21 | 305 | 100 | 0 | 196 | 10 | 959 | 705 | Yes | 22.21194
22 | 310 | 0 | 143 | 218 | 10 | 787 | 804 | No | 36.19
23 | 148 | 180 | 0 | 183 | 11 | 972 | 757 | Yes | 10.68477
24 | 146 | 178 | 0 | 192 | 11 | 961 | 749 | Yes | 12.1307
25 | 142 | 130 | 167 | 174 | 11 | 883 | 785 | No | 36.72
26 | 140 | 128 | 164 | 183 | 12 | 871 | 775 | No | 33.38
27 | 308 | 111 | 142 | 217 | 10 | 783 | 686 | No | 42.08
28 | 295 | 106 | 136 | 208 | 6 | 871 | 650 | No | 39.4
29 | 298 | 107 | 137 | 201 | 6 | 878 | 655 | No | 41.27
30 | 314 | 0 | 161 | 207 | 6 | 851 | 757 | No | 41.14
31 | 321 | 0 | 164 | 190 | 5 | 870 | 774 | Yes | 40.20026
32 | 349 | 0 | 178 | 230 | 6 | 785 | 721 | No | 43.95
33 | 366 | 0 | 187 | 191 | 7 | 824 | 757 | No | 52.65
34 | 274 | 89 | 115 | 202 | 9 | 759 | 827 | No | 35.52
35 | 137 | 167 | 214 | 226 | 6 | 708 | 757 | Yes | 28.93531
36 | 275 | 99 | 127 | 184 | 13 | 810 | 790 | No | 43.54
37 | 252 | 76 | 97 | 194 | 8 | 835 | 821 | Yes | 24.58489
38 | 165 | 150 | 0 | 182 | 12 | 1023 | 729 | No | 18.26
39 | 158 | 0 | 246 | 174 | 7 | 1035 | 706 | Yes | 29.55193
40 | 156 | 0 | 243 | 180 | 11 | 1022 | 698 | Yes | 25.82137
41 | 145 | 177 | 227 | 209 | 11 | 752 | 715 | Yes | 29.34918
42 | 154 | 141 | 181 | 234 | 11 | 797 | 683 | Yes | 26.68161
43 | 160 | 146 | 188 | 203 | 11 | 829 | 710 | No | 33.51
44 | 291 | 105 | 0 | 205 | 6 | 859 | 797 | No | 27.62
45 | 298 | 107 | 0 | 186 | 6 | 879 | 815 | Yes | 23.21064
46 | 318 | 126 | 0 | 210 | 6 | 861 | 737 | Yes | 23.20358
47 | 280 | 92 | 118 | 207 | 9 | 883 | 679 | No | 37.39
48 | 287 | 94 | 121 | 188 | 9 | 904 | 696 | No | 43.01
49 | 332 | 0 | 170 | 160 | 6 | 900 | 806 | Yes | 52.2448
50 | 326 | 0 | 167 | 174 | 6 | 884 | 792 | No | 52.65
51 | 320 | 0 | 163 | 188 | 9 | 866 | 776 | No | 45.69
52 | 342 | 136 | 0 | 225 | 11 | 770 | 747 | Yes | 23.59439
53 | 356 | 142 | 0 | 193 | 11 | 801 | 778 | Yes | 31.00073
54 | 309 | 0 | 142 | 218 | 10 | 912 | 680 | No | 38.59
55 | 322 | 0 | 149 | 186 | 8 | 951 | 709 | No | 45.42
56 | 159 | 193 | 0 | 208 | 12 | 821 | 818 | Yes | 14.8772
57 | 307 | 110 | 0 | 189 | 10 | 904 | 765 | No | 31.5
58 | 313 | 124 | 0 | 205 | 11 | 846 | 758 | Yes | 20.68666
59 | 143 | 131 | 168 | 217 | 6 | 891 | 672 | No | 26.42
60 | 140 | 128 | 164 | 237 | 6 | 869 | 656 | Yes | 22.89606
61 | 278 | 0 | 117 | 205 | 9 | 875 | 799 | No | 32.71
62 | 288 | 0 | 121 | 177 | 7 | 908 | 829 | No | 39.93
63 | 299 | 107 | 0 | 210 | 10 | 881 | 745 | Yes | 22.43074
64 | 291 | 104 | 0 | 231 | 9 | 857 | 725 | No | 30.43
65 | 265 | 86 | 111 | 195 | 6 | 833 | 790 | No | 37.39
66 | 159 | 0 | 248 | 175 | 12 | 1041 | 683 | No | 35.39
67 | 160 | 0 | 250 | 168 | 12 | 1049 | 688 | Yes | 31.16748
68 | 166 | 0 | 260 | 183 | 13 | 859 | 827 | No | 40.34
69 | 320 | 127 | 164 | 211 | 6 | 721 | 723 | Yes | 38.69692
70 | 336 | 134 | 0 | 222 | 6 | 756 | 787 | No | 31.9
71 | 276 | 90 | 116 | 180 | 9 | 870 | 768 | No | 44.08
72 | 313 | 112 | 0 | 220 | 10 | 794 | 789 | No | 28.16
73 | 322 | 116 | 0 | 196 | 10 | 818 | 813 | No | 29.77
74 | 294 | 106 | 136 | 207 | 6 | 747 | 778 | No | 41.27
75 | 146 | 106 | 137 | 209 | 6 | 875 | 765 | Yes | 18.30229
76 | 149 | 109 | 139 | 193 | 6 | 892 | 780 | Yes | 18.34382
77 | 159 | 0 | 187 | 176 | 11 | 990 | 789 | Yes | 25.28074
78 | 261 | 78 | 100 | 201 | 9 | 864 | 761 | No | 34.18
79 | 140 | 1.4 | 198.1 | 174.9 | 4.4 | 1049.9 | 780.5 | Yes | 23.17479
80 | 141.1 | 0.6 | 209.5 | 188.8 | 4.6 | 996.1 | 789.2 | Yes | 23.57309
81 | 140.1 | 4.2 | 215.9 | 193.9 | 4.7 | 1049.5 | 710.1 | No | 26.42
82 | 140.1 | 11.8 | 226.1 | 207.8 | 4.9 | 1020.9 | 683.8 | Yes | 20.35316
83 | 160.2 | 0.3 | 240 | 233.5 | 9.2 | 781 | 841.1 | No | 36.19
84 | 140.2 | 30.5 | 239 | 169.4 | 5.3 | 1028.4 | 742.7 | Yes | 30.96748
85 | 140.2 | 44.8 | 234.9 | 171.3 | 5.5 | 1047.6 | 704 | No | 33.78
86 | 140.5 | 61.1 | 238.9 | 182.5 | 5.7 | 1017.7 | 681.4 | Yes | 25.72504
87 | 143.3 | 91.8 | 239.8 | 200.8 | 6.2 | 964.8 | 647.1 | Yes | 20.99077
88 | 194.3 | 0.3 | 240 | 234.2 | 8.9 | 780.6 | 811.3 | Yes | 30.97383
89 | 150.4 | 110.9 | 239.7 | 168.1 | 6.5 | 1000.2 | 667.2 | Yes | 32.21672
90 | 150.3 | 111.4 | 238.8 | 167.3 | 6.5 | 999.5 | 670.5 | No | 38.19
91 | 155.4 | 122.1 | 240 | 179.9 | 6.7 | 966.8 | 652.5 | No | 35.52
92 | 165.3 | 143.2 | 238.3 | 200.4 | 7.1 | 883.2 | 652.6 | No | 32.84
93 | 303.8 | 0.2 | 239.8 | 236.4 | 8.3 | 780.1 | 715.3 | No | 44.48
94 | 172 | 162.1 | 238.5 | 166 | 7.4 | 953.3 | 641.4 | No | 41.54
95 | 172.8 | 158.3 | 239.5 | 166.4 | 7.4 | 952.6 | 644.1 | No | 41.81
96 | 184.3 | 153.4 | 239.2 | 179 | 7.5 | 920.2 | 640.9 | Yes | 33.67223
97 | 215.6 | 112.9 | 239 | 198.7 | 7.4 | 884 | 649.1 | Yes | 33.49086
98 | 295.3 | 0 | 239.9 | 236.2 | 8.3 | 780.3 | 722.9 | No | 44.08
99 | 248.3 | 101 | 239.1 | 168.9 | 7.7 | 954.2 | 640.6 | No | 49.97
100 | 248 | 101 | 239.9 | 169.1 | 7.7 | 949.9 | 644.1 | No | 50.23
101 | 258.8 | 88 | 239.6 | 175.3 | 7.6 | 938.9 | 646 | Yes | 43.46057
102 | 297.1 | 40.9 | 239.9 | 194 | 7.5 | 908.9 | 651.8 | Yes | 44.63946
103 | 348.7 | 0.1 | 223.1 | 208.5 | 9.6 | 786.2 | 758.1 | No | 48.77

## 04 SAS Export
No | Cement | Slag | Fly ash | Water | SP | Coarse Aggr. | Fine Aggr. | Air Entrainment | Compressive Strength (28-day)(Mpa)
1 | 273 | 82 | 105 | 210 | 9 | 904 | 680 | No | 34.99
2 | 163 | 149 | 191 | 180 | 12 | 843 | 746 | Yes | 32.27229
3 | 162 | 148 | 191 | 179 | 16 | 840 | 743 | Yes | 35.45036
4 | 162 | 148 | 190 | 179 | 19 | 838 | 741 | No | 42.08
5 | 154 | 112 | 144 | 220 | 10 | 923 | 658 | No | 26.82
6 | 147 | 89 | 115 | 202 | 9 | 860 | 829 | Yes | 18.10741
7 | 152 | 139 | 178 | 168 | 18 | 944 | 695 | No | 38.86
8 | 145 | 0 | 227 | 240 | 6 | 750 | 853 | Yes | 27.51893
9 | 152 | 0 | 237 | 204 | 6 | 785 | 892 | No | 32.71
10 | 304 | 0 | 140 | 214 | 6 | 895 | 722 | No | 38.46
11 | 145 | 106 | 136 | 208 | 10 | 751 | 883 | No | 26.02
12 | 148 | 109 | 139 | 193 | 7 | 768 | 902 | Yes | 20.93776
13 | 142 | 130 | 167 | 215 | 6 | 735 | 836 | Yes | 24.66481
14 | 354 | 0 | 0 | 234 | 6 | 959 | 691 | Yes | 27.46989
15 | 374 | 0 | 0 | 190 | 7 | 1013 | 730 | No | 32.44
16 | 159 | 116 | 149 | 175 | 15 | 953 | 720 | Yes | 27.3151
17 | 153 | 0 | 239 | 200 | 6 | 1002 | 684 | No | 28.29
18 | 295 | 106 | 136 | 206 | 11 | 750 | 766 | Yes | 30.85745
19 | 310 | 0 | 143 | 168 | 10 | 914 | 804 | Yes | 41.94892
20 | 296 | 97 | 0 | 219 | 9 | 932 | 685 | Yes | 20.73034
21 | 305 | 100 | 0 | 196 | 10 | 959 | 705 | Yes | 22.21194
22 | 310 | 0 | 143 | 218 | 10 | 787 | 804 | No | 36.19
23 | 148 | 180 | 0 | 183 | 11 | 972 | 757 | Yes | 10.68477
24 | 146 | 178 | 0 | 192 | 11 | 961 | 749 | Yes | 12.1307
25 | 142 | 130 | 167 | 174 | 11 | 883 | 785 | No | 36.72
26 | 140 | 128 | 164 | 183 | 12 | 871 | 775 | No | 33.38
27 | 308 | 111 | 142 | 217 | 10 | 783 | 686 | No | 42.08
28 | 295 | 106 | 136 | 208 | 6 | 871 | 650 | No | 39.4
29 | 298 | 107 | 137 | 201 | 6 | 878 | 655 | No | 41.27
30 | 314 | 0 | 161 | 207 | 6 | 851 | 757 | No | 41.14
31 | 321 | 0 | 164 | 190 | 5 | 870 | 774 | Yes | 40.20026
32 | 349 | 0 | 178 | 230 | 6 | 785 | 721 | No | 43.95
33 | 366 | 0 | 187 | 191 | 7 | 824 | 757 | No | 52.65
34 | 274 | 89 | 115 | 202 | 9 | 759 | 827 | No | 35.52
35 | 137 | 167 | 214 | 226 | 6 | 708 | 757 | Yes | 28.93531
36 | 275 | 99 | 127 | 184 | 13 | 810 | 790 | No | 43.54
37 | 252 | 76 | 97 | 194 | 8 | 835 | 821 | Yes | 24.58489
38 | 165 | 150 | 0 | 182 | 12 | 1023 | 729 | No | 18.26
39 | 158 | 0 | 246 | 174 | 7 | 1035 | 706 | Yes | 29.55193
40 | 156 | 0 | 243 | 180 | 11 | 1022 | 698 | Yes | 25.82137
41 | 145 | 177 | 227 | 209 | 11 | 752 | 715 | Yes | 29.34918
42 | 154 | 141 | 181 | 234 | 11 | 797 | 683 | Yes | 26.68161
43 | 160 | 146 | 188 | 203 | 11 | 829 | 710 | No | 33.51
44 | 291 | 105 | 0 | 205 | 6 | 859 | 797 | No | 27.62
45 | 298 | 107 | 0 | 186 | 6 | 879 | 815 | Yes | 23.21064
46 | 318 | 126 | 0 | 210 | 6 | 861 | 737 | Yes | 23.20358
47 | 280 | 92 | 118 | 207 | 9 | 883 | 679 | No | 37.39
48 | 287 | 94 | 121 | 188 | 9 | 904 | 696 | No | 43.01
49 | 332 | 0 | 170 | 160 | 6 | 900 | 806 | Yes | 52.2448
50 | 326 | 0 | 167 | 174 | 6 | 884 | 792 | No | 52.65
51 | 320 | 0 | 163 | 188 | 9 | 866 | 776 | No | 45.69
52 | 342 | 136 | 0 | 225 | 11 | 770 | 747 | Yes | 23.59439
53 | 356 | 142 | 0 | 193 | 11 | 801 | 778 | Yes | 31.00073
54 | 309 | 0 | 142 | 218 | 10 | 912 | 680 | No | 38.59
55 | 322 | 0 | 149 | 186 | 8 | 951 | 709 | No | 45.42
56 | 159 | 193 | 0 | 208 | 12 | 821 | 818 | Yes | 14.8772
57 | 307 | 110 | 0 | 189 | 10 | 904 | 765 | No | 31.5
58 | 313 | 124 | 0 | 205 | 11 | 846 | 758 | Yes | 20.68666
59 | 143 | 131 | 168 | 217 | 6 | 891 | 672 | No | 26.42
60 | 140 | 128 | 164 | 237 | 6 | 869 | 656 | Yes | 22.89606
61 | 278 | 0 | 117 | 205 | 9 | 875 | 799 | No | 32.71
62 | 288 | 0 | 121 | 177 | 7 | 908 | 829 | No | 39.93
63 | 299 | 107 | 0 | 210 | 10 | 881 | 745 | Yes | 22.43074
64 | 291 | 104 | 0 | 231 | 9 | 857 | 725 | No | 30.43
65 | 265 | 86 | 111 | 195 | 6 | 833 | 790 | No | 37.39
66 | 159 | 0 | 248 | 175 | 12 | 1041 | 683 | No | 35.39
67 | 160 | 0 | 250 | 168 | 12 | 1049 | 688 | Yes | 31.16748
68 | 166 | 0 | 260 | 183 | 13 | 859 | 827 | No | 40.34
69 | 320 | 127 | 164 | 211 | 6 | 721 | 723 | Yes | 38.69692
70 | 336 | 134 | 0 | 222 | 6 | 756 | 787 | No | 31.9
71 | 276 | 90 | 116 | 180 | 9 | 870 | 768 | No | 44.08
72 | 313 | 112 | 0 | 220 | 10 | 794 | 789 | No | 28.16
73 | 322 | 116 | 0 | 196 | 10 | 818 | 813 | No | 29.77
74 | 294 | 106 | 136 | 207 | 6 | 747 | 778 | No | 41.27
75 | 146 | 106 | 137 | 209 | 6 | 875 | 765 | Yes | 18.30229
76 | 149 | 109 | 139 | 193 | 6 | 892 | 780 | Yes | 18.34382
77 | 159 | 0 | 187 | 176 | 11 | 990 | 789 | Yes | 25.28074
78 | 261 | 78 | 100 | 201 | 9 | 864 | 761 | No | 34.18
79 | 140 | 1.4 | 198.1 | 174.9 | 4.4 | 1049.9 | 780.5 | Yes | 23.17479
80 | 141.1 | 0.6 | 209.5 | 188.8 | 4.6 | 996.1 | 789.2 | Yes | 23.57309
81 | 140.1 | 4.2 | 215.9 | 193.9 | 4.7 | 1049.5 | 710.1 | No | 26.42
82 | 140.1 | 11.8 | 226.1 | 207.8 | 4.9 | 1020.9 | 683.8 | Yes | 20.35316
83 | 160.2 | 0.3 | 240 | 233.5 | 9.2 | 781 | 841.1 | No | 36.19
84 | 140.2 | 30.5 | 239 | 169.4 | 5.3 | 1028.4 | 742.7 | Yes | 30.96748
85 | 140.2 | 44.8 | 234.9 | 171.3 | 5.5 | 1047.6 | 704 | No | 33.78
86 | 140.5 | 61.1 | 238.9 | 182.5 | 5.7 | 1017.7 | 681.4 | Yes | 25.72504
87 | 143.3 | 91.8 | 239.8 | 200.8 | 6.2 | 964.8 | 647.1 | Yes | 20.99077
88 | 194.3 | 0.3 | 240 | 234.2 | 8.9 | 780.6 | 811.3 | Yes | 30.97383
89 | 150.4 | 110.9 | 239.7 | 168.1 | 6.5 | 1000.2 | 667.2 | Yes | 32.21672
90 | 150.3 | 111.4 | 238.8 | 167.3 | 6.5 | 999.5 | 670.5 | No | 38.19
91 | 155.4 | 122.1 | 240 | 179.9 | 6.7 | 966.8 | 652.5 | No | 35.52
92 | 165.3 | 143.2 | 238.3 | 200.4 | 7.1 | 883.2 | 652.6 | No | 32.84
93 | 303.8 | 0.2 | 239.8 | 236.4 | 8.3 | 780.1 | 715.3 | No | 44.48
94 | 172 | 162.1 | 238.5 | 166 | 7.4 | 953.3 | 641.4 | No | 41.54
95 | 172.8 | 158.3 | 239.5 | 166.4 | 7.4 | 952.6 | 644.1 | No | 41.81
96 | 184.3 | 153.4 | 239.2 | 179 | 7.5 | 920.2 | 640.9 | Yes | 33.67223
97 | 215.6 | 112.9 | 239 | 198.7 | 7.4 | 884 | 649.1 | Yes | 33.49086
98 | 295.3 | 0 | 239.9 | 236.2 | 8.3 | 780.3 | 722.9 | No | 44.08
99 | 248.3 | 101 | 239.1 | 168.9 | 7.7 | 954.2 | 640.6 | No | 49.97
100 | 248 | 101 | 239.9 | 169.1 | 7.7 | 949.9 | 644.1 | No | 50.23
101 | 258.8 | 88 | 239.6 | 175.3 | 7.6 | 938.9 | 646 | Yes | 43.46057
102 | 297.1 | 40.9 | 239.9 | 194 | 7.5 | 908.9 | 651.8 | Yes | 44.63946
103 | 348.7 | 0.1 | 223.1 | 208.5 | 9.6 | 786.2 | 758.1 | No | 48.77

## _STDS_DG26682657 (hidden)
Name | Single regression | StatTools Version that generated sheet, Major | 5 | StatTools Version that generated sheet, Minor | 5 | StatTools Version that generated sheet, Revision | 0 | Min. StatTools Version to Read Sheet, Major (note ST versions before 1.1.1 don't perform forward compatibility check) | 1 | Min. StatTools Version to Read Sheet, Minor | 0 | Min. StatTools Version to Read Sheet, Revision | 0 | Min. StatTools version to not put up warning about extra info, Major | 1 | Min. StatTools version to not put up warning about extra info, Minor | 0 | Min. StatTools version to not put up warning about extra info, Revision | 0
GUID | DG26682657
Format Range | FALSE
Variable Layout | Columns
Variable Names In Cells | TRUE
Variable Names In 2nd Cells | TRUE
Data Set Ranges | #REF!
Data Sheet Format | 1
Formula Eval Cell | 1
Num Stored Vars | 9
1 : Info | VG216C2BE439990257 | var1 | ST_No | TRUE | 0 | 4
1 : Ranges | #REF!
1 : MultiRefs
2 : Info | VG2B164C14D283C80 | var2 | ST_Cement | TRUE | 0 | 4
2 : Ranges | #REF!
2 : MultiRefs
3 : Info | VG159563B6D26E283 | var3 | ST_Slag | TRUE | 0 | 4
3 : Ranges | #REF!
3 : MultiRefs
4 : Info | VGDFB412A6A86AEA | var4 | ST_Flyash | TRUE | 0 | 4
4 : Ranges | #REF!
4 : MultiRefs
5 : Info | VG27686FEC27347405 | var5 | ST_Water | TRUE | 0 | 4
5 : Ranges | #REF!
5 : MultiRefs
6 : Info | VGA2B0EB93061567F | var6 | ST_SP | TRUE | 0 | 4
6 : Ranges | #REF!
6 : MultiRefs
7 : Info | VG111BC0EB32D2204D | var7 | ST_CoarseAggr | TRUE | 0 | 4
7 : Ranges | #REF!
7 : MultiRefs
8 : Info | VG24DC4A922500BB65 | var8 | ST_FineAggr | TRUE | 0 | 4
8 : Ranges | #REF!
8 : MultiRefs
9 : Info | VG26DB595F25A0B3FA | var9 | ST_CompressiveStrength28dayMpa | TRUE | 0 | 4
9 : Ranges | #REF!
9 : MultiRefs